## ANN 1030
No | Ae (mm) | Ap (mm) | f (mm/min) | N (rpm) | SinuTraceFile (*.csv)
1 | 40 | 1 | 632 | 2108 | Trace_0622_172347.csv
2 | 38 | 1 | 632 | 2108 | Trace_0622_172531.csv
3 | 32 | 1 | 632 | 2108 | Trace_0622_172702.csv
4 | 26 | 1 | 632 | 2108 | Trace_0622_172811.csv
5 | 40 | 1 | 632 | 2108 | Trace_0622_173003.csv
6 | 38 | 1 | 632 | 2108 | Trace_0622_173125.csv
7 | 32 | 1 | 632 | 2108 | Trace_0622_173849.csv
8 | 26 | 1 | 632 | 2108 | Trace_0622_174016.csv
9 | 40 | 1 | 632 | 2108 | Trace_0623_092954.csv
10 | 38 | 1 | 632 | 2108 | Trace_0623_093253.csv
11 | 32 | 1 | 632 | 2108 | Trace_0623_093518.csv
12 | 26 | 1 | 632 | 2108 | Trace_0623_093518.csv
13 | 40 | 1 | 1054 | 2108 | Trace_0623_093804.csv
14 | 38 | 1 | 1054 | 2108 | Trace_0623_093854.csv
15 | 32 | 1 | 1054 | 2108 | Trace_0623_093939.csv
16 | 26 | 1 | 1054 | 2108 | Trace_0623_094025.csv
17 | 40 | 1 | 421.6 | 2108 | Trace_0623_103728.csv
18 | 38 | 1 | 421.6 | 2108 | Trace_0623_104003.csv
19 | 32 | 1 | 421.6 | 2108 | Trace_0623_104156.csv
20 | 26 | 1 | 421.6 | 2108 | Trace_0623_104326.csv
21 | 40 | 0.8 | 632.4 | 2108 | Trace_0623_104630.csv
22 | 38 | 0.8 | 632.4 | 2108 | Trace_0623_104738.csv
23 | 32 | 0.8 | 632.4 | 2108 | Trace_0623_104955.csv
24 | 26 | 0.8 | 632.4 | 2108 | Trace_0623_105102.csv
25 | 40 | 1.2 | 632.4 | 2108 | Trace_0623_114103.csv
26 | 38 | 1.2 | 632.4 | 2108 | Trace_0623_114215.csv
27 | 32 | 1.2 | 632.4 | 2108 | Trace_0623_114328.csv
28 | 26 | 1.2 | 632.4 | 2108 | Trace_0623_114448.csv
29 | 40 | 1 | 758.4 | 2108 | Trace_0623_114601.csv
30 | 38 | 1 | 758.4 | 2108 | Trace_0623_114708.csv
31 | 32 | 1 | 758.4 | 2108 | Trace_0623_114805.csv
32 | 26 | 1 | 758.4 | 2108 | Trace_0623_114917.csv
33 | 40 | 1 | 505.6 | 2108 | Trace_0623_121934.csv
34 | 38 | 1 | 505.6 | 2108 | Trace_0623_122052.csv
35 | 32 | 1 | 505.6 | 2108 | Trace_0623_122211.csv
36 | 26 | 1 | 505.6 | 2108 | Trace_0623_122328.csv
37 | 40 | 1 | 568.8 | 2108 | Trace_0623_122450.csv
38 | 38 | 1 | 568.8 | 2108 | Trace_0623_122602.csv
39 | 32 | 1 | 568.8 | 2108 | Trace_0623_122716.csv
40 | 26 | 1 | 568.8 | 2108 | Trace_0623_122825.csv
41 | 40 | 1 | 632 | 2029.226 | Trace_0623_135344.csv
42 | 38 | 1 | 632 | 2029.226 | Trace_0623_135449.csv
43 | 32 | 1 | 632 | 2029.226 | Trace_0623_135616.csv
44 | 26 | 1 | 632 | 2029.226 | Trace_0623_135722.csv
45 | 40 | 1 | 695.2 | 2029 | Trace_0623_135909.csv
46 | 38 | 1 | 695.2 | 2130 | Trace_0623_140206.csv
47 | 32 | 1 | 695.2 | 2130 | Trace_0623_140307.csv
48 | 26 | 1 | 695.2 | 2130 | Trace_0623_140407.csv
49 | 40 | 1 | 568.8 | 2108 | Trace_0623_144201.csv
50 | 38 | 1 | 568.8 | 2108 | Trace_0623_144352.csv
51 | 32 | 1 | 568.8 | 2108 | Trace_0623_144522.csv
52 | 26 | 1 | 568.8 | 2108 | Trace_0623_144635.csv
53 | 40 | 1 | 569.16 | 1897.2 | Trace_0623_144814.csv
54 | 38 | 1 | 569.16 | 1897.2 | Trace_0623_144929.csv
55 | 32 | 1 | 569.16 | 1897.2 | Trace_0623_145110.csv
56 | 26 | 1 | 569.16 | 1897.2 | Trace_0623_145250.csv
57 | 40 | 1 | 695.64 | 2318.8 | Trace_0623_152012.csv
58 | 38 | 1 | 695.64 | 2318.8 | Trace_0623_152141.csv
59 | 32 | 1 | 695.64 | 2318.8 | Trace_0623_152242.csv
60 | 26 | 1 | 695.64 | 2318.8 | Trace_0623_152351.csv
61 | 40 | 1 | 505.92 | 1686.4 | Trace_0623_152520.csv
62 | 38 | 1 | 505.92 | 1686.4 | Trace_0623_152643.csv
63 | 32 | 1 | 505.92 | 1686.4 | Trace_0623_152803.csv
64 | 26 | 1 | 505.92 | 1686.4 | Trace_0623_152922.csv
65 | 40 | 1 | 758.88 | 2529.6 | Trace_0623_155419.csv
66 | 38 | 1 | 758.88 | 2529.6 | Trace_0623_155524.csv
67 | 32 | 1 | 758.88 | 2529.6 | Trace_0623_155625.csv
68 | 26 | 1 | 758.88 | 2529.6 | Trace_0623_155720.csv
69 | 40 | 1 | 568.8 | 2149 | Trace_0623_155849.csv
70 | 38 | 1 | 568.8 | 2149 | Trace_0623_160007.csv
71 | 32 | 1 | 568.8 | 2149 | Trace_0623_160116.csv
72 | 26 | 1 | 568.8 | 2149 | Trace_0623_160243.csv